## Foglio1
RUN | PROVINO | Pattern | Temperature | Speed | Thickness | UTS | E | εd
1 | 2 | Grid | 230 | 10 | 0.1 | 13.81345 | 877.2158 | 0.02244273
1 | 3 | Grid | 230 | 10 | 0.1 | 14.49249 | 913.2342 | 0.02240581
1 | 4 | Grid | 230 | 10 | 0.1 | 12.12933 | 835.5537 | 0.019148
1 | 5 | Grid | 230 | 10 | 0.1 | 14.12614 | 887.4055 | 0.02295913
2 | 1 | Grid | 250 | 50 | 0.2 | 12.37496 | 777.4221 | 0.01981288
2 | 3 | Grid | 250 | 50 | 0.2 | 9.654771 | 598.6303 | 0.02174476
2 | 4 | Grid | 250 | 50 | 0.2 | 10.21844 | 691.8459 | 0.01788877
2 | 5 | Grid | 250 | 50 | 0.2 | 9.094965 | 538.3346 | 0.02241951
3 | 1 | Grid | 270 | 100 | 0.4 | 9.657757 | 646.0868 | 0.01099413
3 | 2 | Grid | 270 | 100 | 0.4 | 9.657757 | 725.8077 | 0.0172529
3 | 3 | Grid | 270 | 100 | 0.4 | 9.657757 | 513.3416 | 0.01375836
3 | 4 | Grid | 270 | 100 | 0.4 | 9.657757 | 467.4889 | 0.01451946
4 | 1 | Grid | 250 | 10 | 0.4 | 9.347265 | 959.1057 | 0.01644497
4 | 3 | Grid | 250 | 10 | 0.4 | 13.79658 | 1112.35 | 0.01984316
4 | 4 | Grid | 250 | 10 | 0.4 | 10.74981 | 1080.343 | 0.01569037
4 | 6 | Grid | 250 | 10 | 0.4 | 9.127991 | 984.6983 | 0.01451602
5 | 2 | Grid | 270 | 50 | 0.1 | 10.60557 | 929.7138 | 0.02720931
5 | 3 | Grid | 270 | 50 | 0.1 | 11.37142 | 877.9386 | 0.0281927
5 | 4 | Grid | 270 | 50 | 0.1 | 13.66073 | 847.119 | 0.02800278
5 | 5 | Grid | 270 | 50 | 0.1 | 13.31728 | 797.661 | 0.0268773
6 | 1 | Grid | 230 | 100 | 0.2 | 14.08311 | 821.0243 | 0.02415599
6 | 2 | Grid | 230 | 100 | 0.2 | 15.05258 | 872.1245 | 0.02436477
6 | 3 | Grid | 230 | 100 | 0.2 | 15.8028 | 941.6431 | 0.02142794
6 | 4 | Grid | 230 | 100 | 0.2 | 15.67217 | 935.9981 | 0.02396652
7 | 3 | Grid | 270 | 10 | 0.2 | 10.33088 | 874.1492 | 0.02523173
7 | 4 | Grid | 270 | 10 | 0.2 | 13.16231 | 967.3058 | 0.02702627
7 | 5 | Grid | 270 | 10 | 0.2 | 13.05441 | 943.7311 | 0.02856501
7 | 6 | Grid | 270 | 10 | 0.2 | 12.58278 | 890.1706 | 0.0304349
8 | 1 | Grid | 230 | 50 | 0.4 | 14.67629 | 906.433 | 0.02361037
8 | 2 | Grid | 230 | 50 | 0.4 | 14.51697 | 636.3074 | 0.02089025
8 | 3 | Grid | 230 | 50 | 0.4 | 14.06145 | 725.5014 | 0.02118712
8 | 4 | Grid | 230 | 50 | 0.4 | 11.56966 | 696.5436 | 0.0198953
9 | 1 | Grid | 250 | 100 | 0.1 | 14.3548 | 885.9048 | 0.02062849
9 | 2 | Grid | 250 | 100 | 0.1 | 13.58092 | 894.6682 | 0.01901292
9 | 3 | Grid | 250 | 100 | 0.1 | 12.79033 | 894.1101 | 0.0183028
9 | 5 | Grid | 250 | 100 | 0.1 | 12.7101 | 820.9698 | 0.01951933
10 | 1 | Lines | 230 | 10 | 0.4 | 26.17999 | 1435.192 | 0.0222767
10 | 2 | Lines | 230 | 10 | 0.4 | 26.83149 | 1466.236 | 0.02234792
10 | 3 | Lines | 230 | 10 | 0.4 | 27.8948 | 1493.436 | 0.02682631
10 | 4 | Lines | 230 | 10 | 0.4 | 28.43241 | 1462.446 | 0.02424965
11 | 2 | Lines | 250 | 50 | 0.1 | 23.0587 | 1451.239 | 0.01922846
11 | 3 | Lines | 250 | 50 | 0.1 | 25.85344 | 1481.072 | 0.0205335
11 | 4 | Lines | 250 | 50 | 0.1 | 21.8335 | 1356.951 | 0.01864387
11 | 5 | Lines | 250 | 50 | 0.1 | 23.58188 | 1429.754 | 0.01946861
12 | 1 | Lines | 270 | 100 | 0.2 | 20.85917 | 1442.37 | 0.0164534
12 | 2 | Lines | 270 | 100 | 0.2 | 19.79551 | 1306.55 | 0.017755
12 | 3 | Lines | 270 | 100 | 0.2 | 18.26815 | 1305.482 | 0.01792612
12 | 4 | Lines | 270 | 100 | 0.2 | 17.53086 | 1324.117 | 0.01698487
13 | 1 | Lines | 250 | 10 | 0.2 | 26.71401 | 1349.07 | 0.02486877
13 | 2 | Lines | 250 | 10 | 0.2 | 25.06893 | 1393.714 | 0.02198685
13 | 3 | Lines | 250 | 10 | 0.2 | 26.88921 | 1550.112 | 0.02184089
13 | 4 | Lines | 250 | 10 | 0.2 | 29.0057 | 1545.334 | 0.02305414
14 | 1 | Lines | 270 | 50 | 0.4 | 24.31433 | 1313.827 | 0.02335611
14 | 2 | Lines | 270 | 50 | 0.4 | 26.30656 | 1477.202 | 0.02184187
14 | 3 | Lines | 270 | 50 | 0.4 | 25.3742 | 1464.503 | 0.02145525
14 | 6 | Lines | 270 | 50 | 0.4 | 25.21781 | 1377.703 | 0.02276783
15 | 1 | Lines | 230 | 100 | 0.1 | 19.4631 | 1234.06 | 0.01870841
15 | 2 | Lines | 230 | 100 | 0.1 | 20.74926 | 1299.222 | 0.01857679
15 | 3 | Lines | 230 | 100 | 0.1 | 20.49025 | 1338.664 | 0.01764595
15 | 4 | Lines | 230 | 100 | 0.1 | 19.15036 | 1292.406 | 0.01763217
16 | 1 | Lines | 270 | 10 | 0.1 | 23.09329 | 1302.826 | 0.02457297
16 | 2 | Lines | 270 | 10 | 0.1 | 20.59965 | 1220.156 | 0.02210342
16 | 3 | Lines | 270 | 10 | 0.1 | 22.0344 | 1252.007 | 0.02314023
16 | 4 | Lines | 270 | 10 | 0.1 | 19.90989 | 1162.373 | 0.0243194
17 | 1 | Lines | 230 | 50 | 0.2 | 21.57673 | 1533.035 | 0.01623325
17 | 2 | Lines | 230 | 50 | 0.2 | 18.43942 | 1393.115 | 0.01511751
17 | 3 | Lines | 230 | 50 | 0.2 | 19.85728 | 1439.122 | 0.01565926
17 | 4 | Lines | 230 | 50 | 0.2 | 21.55482 | 1556.077 | 0.01567847
18 | 1 | Lines | 250 | 100 | 0.4 | 23.84812 | 1399.928 | 0.02032199
18 | 2 | Lines | 250 | 100 | 0.4 | 23.06353 | 1318.442 | 0.02022521
18 | 3 | Lines | 250 | 100 | 0.4 | 23.6892 | 1399.471 | 0.01966855
18 | 4 | Lines | 250 | 100 | 0.4 | 21.74607 | 1265.55 | 0.01970449
19 | 1 | Cubic | 230 | 10 | 0.2 | 13.30793 | 935.0821 | 0.02155913
19 | 2 | Cubic | 230 | 10 | 0.2 | 12.34047 | 969.0782 | 0.01883406
19 | 3 | Cubic | 230 | 10 | 0.2 | 14.35626 | 1024.684 | 0.02099608
19 | 4 | Cubic | 230 | 10 | 0.2 | 13.34345 | 992.3002 | 0.02072611
20 | 1 | Cubic | 250 | 50 | 0.4 | 10.20243 | 963.3854 | 0.01437485
20 | 2 | Cubic | 250 | 50 | 0.4 | 9.37587 | 936.1422 | 0.0146022
20 | 3 | Cubic | 250 | 50 | 0.4 | 10.40351 | 1022.724 | 0.01491324
20 | 4 | Cubic | 250 | 50 | 0.4 | 11.24239 | 1025.276 | 0.01541708
21 | 1 | Cubic | 270 | 100 | 0.1 | 12.09209 | 842.7832 | 0.02206066
21 | 2 | Cubic | 270 | 100 | 0.1 | 11.74859 | 804.0262 | 0.02257445
21 | 3 | Cubic | 270 | 100 | 0.1 | 10.52826 | 774.0683 | 0.02131298
21 | 4 | Cubic | 270 | 100 | 0.1 | 9.87662 | 805.1978 | 0.0219827
22 | 2 | Cubic | 250 | 10 | 0.1 | 16.99377 | 1061.888 | 0.02314773
22 | 3 | Cubic | 250 | 10 | 0.1 | 15.97033 | 1008.748 | 0.02305667
22 | 4 | Cubic | 250 | 10 | 0.1 | 16.21273 | 1033.615 | 0.02333558
22 | 6 | Cubic | 250 | 10 | 0.1 | 15.95545 | 1000.128 | 0.02343257
23 | 1 | Cubic | 270 | 50 | 0.2 | 10.16317 | 914.6633 | 0.01732638
23 | 2 | Cubic | 270 | 50 | 0.2 | 10.43104 | 800.2952 | 0.01943637
23 | 3 | Cubic | 270 | 50 | 0.2 | 10.90691 | 909.433 | 0.01831891
23 | 4 | Cubic | 270 | 50 | 0.2 | 11.19668 | 910.2186 | 0.01929203
24 | 1 | Cubic | 230 | 100 | 0.4 | 8.295537 | 917.0372 | 0.01082699
24 | 2 | Cubic | 230 | 100 | 0.4 | 8.498344 | 913.6853 | 0.01163169
24 | 3 | Cubic | 230 | 100 | 0.4 | 9.20548 | 956.3824 | 0.01155696
24 | 4 | Cubic | 230 | 100 | 0.4 | 5.040584 | 711.0335 | 0.009440456
25 | 1 | Cubic | 270 | 10 | 0.4 | 7.745454 | 812.4174 | 0.01287845
25 | 2 | Cubic | 270 | 10 | 0.4 | 7.490495 | 852.8755 | 0.01224017
25 | 3 | Cubic | 270 | 10 | 0.4 | 8.295753 | 899.3965 | 0.01229162
25 | 4 | Cubic | 270 | 10 | 0.4 | 8.09357 | 798.9465 | 0.01420772
26 | 1 | Cubic | 230 | 50 | 0.1 | 13.06665 | 886.5325 | 0.02103562
26 | 2 | Cubic | 230 | 50 | 0.1 | 13.34294 | 949.5009 | 0.02101916
26 | 3 | Cubic | 230 | 50 | 0.1 | 11.29135 | 837.1139 | 0.02110367
26 | 4 | Cubic | 230 | 50 | 0.1 | 13.00625 | 897.8413 | 0.02092392
27 | 1 | Cubic | 250 | 100 | 0.2 | 10.5746 | 926.2145 | 0.0170282
27 | 2 | Cubic | 250 | 100 | 0.2 | 11.62216 | 961.9793 | 0.01862136
27 | 4 | Cubic | 250 | 100 | 0.2 | 11.44538 | 930.0663 | 0.01837202
27 | 5 | Cubic | 250 | 100 | 0.2 | 11.02064 | 899.3545 | 0.01892409
28 | 1 | Grid | 270 | 100 | 0.1 | 20.84704 | 1036.927 | 0.02477695
28 | 2 | Grid | 270 | 100 | 0.1 | 20.2709 | 1064.146 | 0.02302516
28 | 3 | Grid | 270 | 100 | 0.1 | 21.73701 | 1110.083 | 0.02424623
28 | 4 | Grid | 270 | 100 | 0.1 | 22.47535 | 1129.903 | 0.02557371
29 | 1 | Cubic | 230 | 100 | 0.1 | 20.22862 | 952.9775 | 0.02560083
29 | 2 | Cubic | 230 | 100 | 0.1 | 18.367287 | 962.0559 | 0.02213424
29 | 3 | Cubic | 230 | 100 | 0.1 | 19.78444 | 1021.962 | 0.02673405
29 | 4 | Cubic | 230 | 100 | 0.1 | 19.46011 | 978.9984 | 0.02482304
30 | 1 | Lines | 250 | 10 | 0.4 | 29.40043 | 1240.622 | 0.02957049
30 | 2 | Lines | 250 | 10 | 0.4 | 28.63362 | 1226.523 | 0.02906562
30 | 3 | Lines | 250 | 10 | 0.4 | 29.50444 | 1272.634 | 0.02878433
30 | 4 | Lines | 250 | 10 | 0.4 | 30.06324 | 1222.708 | 0.03086151
31 | 1 | Lines | 230 | 50 | 0.4 | 31.67341 | 1423.577 | 0.02782514
31 | 2 | Lines | 230 | 50 | 0.4 | 30.61892 | 1193.131 | 0.03099516
31 | 3 | Lines | 230 | 50 | 0.4 | 31.079625 | 1216.813 | 0.02965898
31 | 4 | Lines | 230 | 50 | 0.4 | 30.3102 | 1253.136 | 0.02970518
32 | 1 | Lines | 270 | 50 | 0.2 | 14.6473709 | 852.644 | 0.03025985
32 | 2 | Lines | 270 | 50 | 0.2 | 17.46152 | 863.931 | 0.02907614
32 | 3 | Lines | 270 | 50 | 0.2 | 17.63313 | 899.906 | 0.0279271
32 | 4 | Lines | 270 | 50 | 0.2 | 17.91227 | 851.3229 | 0.03028808
33 | 1 | Lines | 230 | 50 | 0.1 | 25.2597875 | 1331.782 | 0.02098384
33 | 2 | Lines | 230 | 50 | 0.1 | 22.4277791 | 1285.986 | 0.01968125
33 | 3 | Lines | 230 | 50 | 0.1 | 23.1824583 | 1337.09 | 0.01953942
33 | 4 | Lines | 230 | 50 | 0.1 | 22.3416042 | 1339.916 | 0.01857723
34 | 1 | Lines | 270 | 100 | 0.4 | 26.4147375 | 1279.398 | 0.02705567
34 | 2 | Lines | 270 | 100 | 0.4 | 26.1266 | 1212.576 | 0.02927804
34 | 3 | Lines | 270 | 100 | 0.4 | 26.580075 | 1271.072 | 0.0281307
34 | 4 | Lines | 270 | 100 | 0.4 | 25.9219834 | 1229.85 | 0.02911805
35 | 1 | Lines | 270 | 50 | 0.1 | 26.12665 | 1390.387 | 0.02051876
35 | 2 | Lines | 270 | 50 | 0.1 | 24.46373 | 1288.881 | 0.01983197
35 | 3 | Lines | 270 | 50 | 0.1 | 24.87402 | 1443.529 | 0.01863269
35 | 4 | Lines | 270 | 50 | 0.1 | 26.74775 | 1510.487 | 0.0192494
36 | 1 | Grid | 230 | 50 | 0.1 | 19.87321 | 964.4817 | 0.02564756
36 | 2 | Grid | 230 | 50 | 0.1 | 21.34938 | 980.6199 | 0.02599144
36 | 3 | Grid | 230 | 50 | 0.1 | 20.79158 | 981.6465 | 0.02526193
36 | 4 | Grid | 230 | 50 | 0.1 | 21.31701 | 980.9007 | 0.02619378
37 | 1 | Cubic | 270 | 50 | 0.1 | 18.88847 | 970.7906 | 0.02599435
37 | 2 | Cubic | 270 | 50 | 0.1 | 18.93902 | 918.052 | 0.02876211
37 | 3 | Cubic | 270 | 50 | 0.1 | 19.42259 | 969.0385 | 0.02718495
37 | 4 | Cubic | 270 | 50 | 0.1 | 19.44631 | 1017.997 | 0.0252715
38 | 1 | Lines | 230 | 100 | 0.4 | 30.27275 | 1423.252 | 0.02438214
38 | 2 | Lines | 230 | 100 | 0.4 | 28.1444 | 1300.037 | 0.02603256
38 | 3 | Lines | 230 | 100 | 0.4 | 27.27268 | 1267.073 | 0.02799229
38 | 4 | Lines | 230 | 100 | 0.4 | 26.87412 | 1264.493 | 0.02630749
39 | 1 | Cubic | 230 | 50 | 0.2 | 14.1187375 | 867.1793 | 0.02125998
39 | 2 | Cubic | 230 | 50 | 0.2 | 13.80402 | 887.9872 | 0.02081983
39 | 3 | Cubic | 230 | 50 | 0.2 | 13.17917 | 737.0234 | 0.0216031
39 | 4 | Cubic | 230 | 50 | 0.2 | 14.03859 | 853.1197 | 0.02184265
40 | 1 | Lines | 250 | 50 | 0.4 | 34.6877 | 1390.335 | 0.02884704
40 | 2 | Lines | 250 | 50 | 0.4 | 31.87001 | 1391.787 | 0.0278768
40 | 3 | Lines | 250 | 50 | 0.4 | 35.2319 | 1480.017 | 0.02832131
40 | 4 | Lines | 250 | 50 | 0.4 | 31.30031 | 1295.219 | 0.02850093
41 | 1 | Grid | 250 | 50 | 0.1 | 22.75839 | 1173.319 | 0.02299715
41 | 2 | Grid | 250 | 50 | 0.1 | 22.04124 | 1114.423 | 0.02365364
41 | 3 | Grid | 250 | 50 | 0.1 | 24.52206 | 1254.97 | 0.02502316
41 | 4 | Grid | 250 | 50 | 0.1 | 27.25436 | 1311.294 | 0.02687051
42 | 1 | Cubic | 230 | 10 | 0.4 | 12.09537 | 845.0852 | 0.0152783
42 | 2 | Cubic | 230 | 10 | 0.4 | 13.94994 | 895.0011 | 0.0162462
42 | 3 | Cubic | 230 | 10 | 0.4 | 12.64482 | 958.6897 | 0.01449514
42 | 4 | Cubic | 230 | 10 | 0.4 | 11.89688 | 808.9119 | 0.01544574
43 | 1 | Cubic | 270 | 100 | 0.4 | 11.97221 | 840.6094 | 0.01706244
43 | 2 | Cubic | 270 | 100 | 0.4 | 10.81981 | 750.5223 | 0.01644338
43 | 3 | Cubic | 270 | 100 | 0.4 | 10.2489375 | 710.0465 | 0.01613262
43 | 4 | Cubic | 270 | 100 | 0.4 | 10.2382792 | 700.9112 | 0.01613507
44 | 1 | Lines | 270 | 10 | 0.4 | 17.71878 | 993.6217 | 0.01871879
44 | 2 | Lines | 270 | 10 | 0.4 | 16.12468 | 892.0296 | 0.01940173
44 | 3 | Lines | 270 | 10 | 0.4 | 16.46171 | 985.8953 | 0.01771705
44 | 4 | Lines | 270 | 10 | 0.4 | 18.39019 | 1172.992 | 0.01759692
45 | 1 | Lines | 250 | 50 | 0.2 | 28.50733 | 1359.608 | 0.0228068
45 | 2 | Lines | 250 | 50 | 0.2 | 26.76322 | 1279.935 | 0.02436629
45 | 3 | Lines | 250 | 50 | 0.2 | 29.5573 | 1525.867 | 0.0219772
45 | 4 | Lines | 250 | 50 | 0.2 | 27.139 | 1449.433 | 0.02192618
46 | 1 | Lines | 250 | 100 | 0.1 | 22.28223 | 1324.759 | 0.01932918
46 | 2 | Lines | 250 | 100 | 0.1 | 29.31828125 | 1604.842 | 0.0193669
46 | 3 | Lines | 250 | 100 | 0.1 | 26.9158 | 1402.22 | 0.01980962
46 | 4 | Lines | 250 | 100 | 0.1 | 26.07429175 | 1512.204 | 0.01881102
47 | 1 | Cubic | 250 | 100 | 0.4 | 9.796824 | 710.3537 | 0.01517663
47 | 2 | Cubic | 250 | 100 | 0.4 | 10.20883 | 680.6122 | 0.017866
47 | 3 | Cubic | 250 | 100 | 0.4 | 10.09881 | 617.8363 | 0.01734182
47 | 4 | Cubic | 250 | 100 | 0.4 | 10.03482 | 669.6007 | 0.01679481
48 | 1 | Grid | 230 | 100 | 0.1 | 24.56007 | 1142.739 | 0.02976775
48 | 2 | Grid | 230 | 100 | 0.1 | 27.26429 | 1363.569 | 0.02662667
48 | 3 | Grid | 230 | 100 | 0.1 | 27.08135 | 1206.802 | 0.02853879
48 | 4 | Grid | 230 | 100 | 0.1 | 26.01209 | 1116.688 | 0.026128
49 | 1 | Cubic | 270 | 10 | 0.1 | 25.27014 | 1228.645 | 0.02634672
49 | 2 | Cubic | 270 | 10 | 0.1 | 26.66398 | 1208.51 | 0.02950816
49 | 3 | Cubic | 270 | 10 | 0.1 | 24.92341 | 1129.344 | 0.03062133
49 | 4 | Cubic | 270 | 10 | 0.1 | 28.404537 | 1287.677 | 0.02839499
50 | 1 | Lines | 230 | 10 | 0.1 | 19.59838 | 993.1429 | 0.02681147
50 | 2 | Lines | 230 | 10 | 0.1 | 19.32484 | 980.5678 | 0.02821949
50 | 3 | Lines | 230 | 10 | 0.1 | 18.12343 | 967.3079 | 0.02684499
50 | 4 | Lines | 230 | 10 | 0.1 | 18.56516 | 957.4509 | 0.02608521
51 | 1 | Cubic | 270 | 10 | 0.2 | 20.77411 | 1091.416 | 0.02707828
51 | 2 | Cubic | 270 | 10 | 0.2 | 20.06098 | 1059.17 | 0.0270547
51 | 3 | Cubic | 270 | 10 | 0.2 | 20.1881 | 1072.354 | 0.02668983
51 | 4 | Cubic | 270 | 10 | 0.2 | 19.72921 | 1066.476 | 0.02593651
52 | 1 | Grid | 250 | 100 | 0.4 | 13.08558 | 950.5004 | 0.01863498
52 | 2 | Grid | 250 | 100 | 0.4 | 12.03882 | 696.0453 | 0.0229692
52 | 3 | Grid | 250 | 100 | 0.4 | 12.31842 | 801.8088 | 0.02015884
52 | 4 | Grid | 250 | 100 | 0.4 | 11.8308666 | 758.8806 | 0.01887235
53 | 1 | Grid | 230 | 10 | 0.4 | 24.48299 | 1101.435 | 0.02718899
53 | 2 | Grid | 230 | 10 | 0.4 | 23.27161 | 1141.486 | 0.02450591
53 | 3 | Grid | 230 | 10 | 0.4 | 24.24174 | 1203.879 | 0.02507022
53 | 4 | Grid | 230 | 10 | 0.4 | 22.44512 | 1096.708 | 0.02481077
54 | 1 | Lines | 270 | 100 | 0.1 | 25.11846 | 1263.811 | 0.02161436
54 | 2 | Lines | 270 | 100 | 0.1 | 24.63772 | 1212.332 | 0.02162421
54 | 3 | Lines | 270 | 100 | 0.1 | 25.43838 | 1227.257 | 0.02225518
54 | 4 | Lines | 270 | 100 | 0.1 | 25.27927 | 1351.844 | 0.02096368
55 | 1 | Cubic | 270 | 100 | 0.2 | 15.46457 | 940.5127 | 0.02175382
55 | 2 | Cubic | 270 | 100 | 0.2 | 16.84749 | 923.8359 | 0.02378252
55 | 3 | Cubic | 270 | 100 | 0.2 | 16.0019 | 877.5954 | 0.02299165
55 | 4 | Cubic | 270 | 100 | 0.2 | 14.68322 | 781.0489 | 0.02240894
56 | 1 | Lines | 250 | 100 | 0.2 | 25.15599 | 1179.794 | 0.02416322
56 | 2 | Lines | 250 | 100 | 0.2 | 25.5172952 | 1311.49 | 0.02351667
56 | 3 | Lines | 250 | 100 | 0.2 | 24.92255 | 1267.197 | 0.02380898
56 | 4 | Lines | 250 | 100 | 0.2 | 23.18765 | 1190.585 | 0.02286242
57 | 1 | Grid | 270 | 50 | 0.2 | 15.4817375 | 764.6524 | 0.03284965
57 | 2 | Grid | 270 | 50 | 0.2 | 16.24776 | 835.1916 | 0.03339586
57 | 3 | Grid | 270 | 50 | 0.2 | 13.25448 | 664.8276 | 0.02880079
57 | 4 | Grid | 270 | 50 | 0.2 | 13.7003 | 704.1454 | 0.0314853
58 | 1 | Grid | 270 | 10 | 0.1 | 31.4209083 | 1453.286 | 0.02574914
58 | 2 | Grid | 270 | 10 | 0.1 | 28.5252833 | 1201.008 | 0.02683753
58 | 3 | Grid | 270 | 10 | 0.1 | 31.4274625 | 1284.098 | 0.02809997
58 | 3 | Grid | 270 | 10 | 0.1 | 30.4578847 | 1312.797 | 0.02689555
59 | 1 | Grid | 250 | 100 | 0.2 | 18.5085583 | 803.3899 | 0.03189471
59 | 2 | Grid | 250 | 100 | 0.2 | 20.93869 | 1076.145 | 0.02564956
59 | 3 | Grid | 250 | 100 | 0.2 | 19.61381 | 933.6854 | 0.0273664
59 | 4 | Grid | 250 | 100 | 0.2 | 18.88882 | 837.7926 | 0.03061221
60 | 1 | Cubic | 250 | 50 | 0.1 | 18.25133 | 1021.919 | 0.02421742
60 | 2 | Cubic | 250 | 50 | 0.1 | 18.06584 | 915.453 | 0.02597304
60 | 3 | Cubic | 250 | 50 | 0.1 | 17.97429 | 1015.842 | 0.02370689
60 | 4 | Cubic | 250 | 50 | 0.1 | 17.36955 | 869.3325 | 0.02503978
61 | 1 | Grid | 230 | 100 | 0.4 | 16.86373 | 972.4935 | 0.02217684
61 | 2 | Grid | 230 | 100 | 0.4 | 16.84965 | 1044.448 | 0.02084721
61 | 3 | Grid | 230 | 100 | 0.4 | 16.9807 | 949.7898 | 0.02334845
61 | 4 | Grid | 230 | 100 | 0.4 | 16.76082 | 923.2427 | 0.02233487
62 | 1 | Grid | 250 | 50 | 0.4 | 22.3293916 | 999.4408 | 0.02930722
62 | 2 | Grid | 250 | 50 | 0.4 | 22.9231333 | 1037.869 | 0.0275291
62 | 3 | Grid | 250 | 50 | 0.4 | 22.52865 | 1043.349 | 0.02785986
62 | 4 | Grid | 250 | 50 | 0.4 | 22.33341 | 1092.738 | 0.02674326
63 | 1 | Lines | 230 | 100 | 0.2 | 23.52232 | 1322.871 | 0.01992207
63 | 2 | Lines | 230 | 100 | 0.2 | 25.76783 | 1361.121 | 0.0220278
63 | 3 | Lines | 230 | 100 | 0.2 | 22.79267 | 1348.814 | 0.01926982
63 | 4 | Lines | 230 | 100 | 0.2 | 24.02761 | 1344.268 | 0.02040656
64 | 1 | Grid | 250 | 10 | 0.2 | 22.92883 | 1161.558 | 0.02452483
64 | 2 | Grid | 250 | 10 | 0.2 | 23.37716 | 1118.075 | 0.02726724
64 | 3 | Grid | 250 | 10 | 0.2 | 23.38101 | 1142.618 | 0.02628214
64 | 4 | Grid | 250 | 10 | 0.2 | 23.83705 | 1148.222 | 0.02705434
65 | 1 | Grid | 230 | 10 | 0.2 | 23.57811 | 1218.002 | 0.02996049
65 | 2 | Grid | 230 | 10 | 0.2 | 23.0290083 | 1013.815 | 0.03151593
65 | 3 | Grid | 230 | 10 | 0.2 | 24.33529 | 1213.311 | 0.03013015
65 | 4 | Grid | 230 | 10 | 0.2 | 23.66875 | 1022.744 | 0.03358136
66 | 1 | Lines | 270 | 10 | 0.2 | 34.15725 | 1324.912 | 0.02785142
66 | 2 | Lines | 270 | 10 | 0.2 | 33.65945 | 1372.117 | 0.02873327
66 | 3 | Lines | 270 | 10 | 0.2 | 34.74165 | 1393.506 | 0.02740097
66 | 4 | Lines | 270 | 10 | 0.2 | 36.98578 | 1530.019 | 0.02712658
67 | 1 | Grid | 270 | 10 | 0.4 | 17.98689 | 1330.986 | 0.01787134
67 | 2 | Grid | 270 | 10 | 0.4 | 18.28875 | 1278.939 | 0.01801524
67 | 3 | Grid | 270 | 10 | 0.4 | 18.01311 | 1275.18 | 0.01701534
67 | 4 | Grid | 270 | 10 | 0.4 | 18.86625 | 1230.652 | 0.01915903
68 | 1 | Cubic | 230 | 10 | 0.1 | 30.9751958 | 1250.8 | 0.030715
68 | 2 | Cubic | 230 | 10 | 0.1 | 29.65298 | 1212.708 | 0.03138397
68 | 3 | Cubic | 230 | 10 | 0.1 | 29.3761333 | 1224.483 | 0.03071063
68 | 4 | Cubic | 230 | 10 | 0.1 | 29.0474417 | 1167.891 | 0.03082174
69 | 1 | Cubic | 250 | 10 | 0.2 | 18.48521 | 1059.529 | 0.02396742
69 | 2 | Cubic | 250 | 10 | 0.2 | 18.06189 | 906.4248 | 0.0232972
69 | 3 | Cubic | 250 | 10 | 0.2 | 17.94707 | 951.516 | 0.02376848
69 | 4 | Cubic | 250 | 10 | 0.2 | 16.12288 | 880.5149 | 0.02052038
70 | 1 | Cubic | 230 | 100 | 0.2 | 14.3758 | 867.5951 | 0.02191164
70 | 2 | Cubic | 230 | 100 | 0.2 | 14.1915834 | 867.8235 | 0.02150679
70 | 3 | Cubic | 230 | 100 | 0.2 | 14.4304417 | 844.1103 | 0.02208657
70 | 4 | Cubic | 230 | 100 | 0.2 | 14.33261 | 859.8429 | 0.021835
71 | 1 | Grid | 230 | 50 | 0.2 | 20.63092 | 1001.268 | 0.02954181
71 | 2 | Grid | 230 | 50 | 0.2 | 21.7123 | 1027.244 | 0.02970539
71 | 3 | Grid | 230 | 50 | 0.2 | 23.52764 | 1131.259 | 0.02841525
71 | 4 | Grid | 230 | 50 | 0.2 | 20.97834 | 949.2037 | 0.03115909
72 | 1 | Cubic | 270 | 50 | 0.4 | 11.5680417 | 1089.34 | 0.01141189
72 | 2 | Cubic | 270 | 50 | 0.4 | 14.92616 | 945.2266 | 0.01683071
72 | 3 | Cubic | 270 | 50 | 0.4 | 14.3821583 | 1029.527 | 0.01649611
72 | 4 | Cubic | 270 | 50 | 0.4 | 10.9430334 | 825.4342 | 0.01337871
73 | 1 | Lines | 250 | 10 | 0.1 | 32.1933875 | 1355.016 | 0.0278183
73 | 2 | Lines | 250 | 10 | 0.1 | 32.2792583 | 1342.782 | 0.02713286
73 | 3 | Lines | 250 | 10 | 0.1 | 32.46978 | 1392.195 | 0.02659022
73 | 4 | Lines | 250 | 10 | 0.1 | 33.1961208 | 1363.331 | 0.02562223
74 | 1 | Cubic | 250 | 50 | 0.2 | 13.05106 | 802.4224 | 0.02069913
74 | 2 | Cubic | 250 | 50 | 0.2 | 14.10119 | 798.5651 | 0.02253905
74 | 3 | Cubic | 250 | 50 | 0.2 | 14.99625 | 878.1173 | 0.02284694
74 | 4 | Cubic | 250 | 50 | 0.2 | 14.50743 | 860.5208 | 0.02151493
75 | 1 | Cubic | 250 | 10 | 0.4 | 15.508551 | 956.0317 | 0.02016132
75 | 2 | Cubic | 250 | 10 | 0.4 | 14.99453 | 953.6833 | 0.01899239
75 | 3 | Cubic | 250 | 10 | 0.4 | 14.91165 | 934.7949 | 0.01926289
75 | 4 | Cubic | 250 | 10 | 0.4 | 14.23187 | 894.6698 | 0.01863497
76 | 1 | Grid | 270 | 50 | 0.4 | 21.34556 | 1235.025 | 0.02613458
76 | 2 | Grid | 270 | 50 | 0.4 | 22.81869 | 1184.784 | 0.02560701
76 | 3 | Grid | 270 | 50 | 0.4 | 24.42271 | 1301.71 | 0.02592887
76 | 4 | Grid | 270 | 50 | 0.4 | 19.57164 | 1113.832 | 0.02284648
77 | 1 | Grid | 250 | 10 | 0.1 | 32.12208 | 1286.113 | 0.03088543
77 | 2 | Grid | 250 | 10 | 0.1 | 33.75657 | 1275.929 | 0.02703617
77 | 3 | Grid | 250 | 10 | 0.1 | 33.16333 | 1483.394 | 0.02760493
77 | 4 | Grid | 250 | 10 | 0.1 | 32.4805 | 1348.479 | 0.02605955
78 | 1 | Grid | 270 | 100 | 0.2 | 17.49803 | 936.0487 | 0.02679089
78 | 2 | Grid | 270 | 100 | 0.2 | 17.54994 | 878.307 | 0.02736695
78 | 3 | Grid | 270 | 100 | 0.2 | 18.21824 | 881.8293 | 0.02806974
78 | 4 | Grid | 270 | 100 | 0.2 | 17.1667583 | 896.3369 | 0.02691528
79 | 1 | Cubic | 250 | 100 | 0.1 | 17.7443625 | 822.6429 | 0.02553823
79 | 2 | Cubic | 250 | 100 | 0.1 | 19.12175 | 1010.509 | 0.02640912
79 | 3 | Cubic | 250 | 100 | 0.1 | 18.96762 | 1060.313 | 0.02434683
79 | 4 | Cubic | 250 | 100 | 0.1 | 18.51041 | 974.5587 | 0.02668933
80 | 1 | Lines | 230 | 10 | 0.2 | 31.67927 | 1360.972 | 0.02676389
80 | 2 | Lines | 230 | 10 | 0.2 | 36.36753 | 1357.997 | 0.02850307
80 | 3 | Lines | 230 | 10 | 0.2 | 36.93825 | 1466.022 | 0.02731887
80 | 4 | Lines | 230 | 10 | 0.2 | 35.90782 | 1256.352 | 0.0246378
81 | 1 | Cubic | 230 | 50 | 0.4 | 10.254925 | 734.1413 | 0.01778281
81 | 2 | Cubic | 230 | 50 | 0.4 | 10.7907667 | 905.1725 | 0.01616473
81 | 3 | Cubic | 230 | 50 | 0.4 | 11.06677 | 925.3813 | 0.0133219
81 | 4 | Cubic | 230 | 50 | 0.4 | 12.782 | 931.4038 | 0.01592171

## Foglio2
| Vecchi dati UTS | nuovi
RUN | UTS | UTS
1 | 12.30811 | 13.81345
1 | 12.97891 | 14.49249
1 | 10.62761 | 12.12933
1 | 12.65181 | 14.12614
2 | 10.96315 | 12.37496
2 | 8.265044 | 9.654771
2 | 8.832799 | 10.21844
2 | 7.785185 | 9.094965
3 | 5.113228 | 6.468924
3 | 6.284725 | 9.657757
3 | 4.496055 | 5.760024
3 | 4.712036 | 5.959617
4 | 9.347265 | 10.8398
4 | 13.79658 | 9.26365
4 | 10.74981 | 15.35191
4 | 9.127991 | 12.35933
5 | 12.18178 | 10.60557
5 | 11.86077 | 11.37142
5 | 11.13862 | 13.66073
5 | 10.4529 | 13.31728
6 | 14.08311 | 12.53929
6 | 15.05258 | 11.89814
6 | 15.8028 | 15.56759
6 | 15.67217 | 16.52349
7 | 10.33088 | 17.33176
7 | 13.16231 | 17.17753
7 | 13.05441 | 11.56646
7 | 12.58278 | 11.77977
8 | 7.078833 | 14.67629
8 | 5.411822 | 14.51697
8 | 6.43971 | 14.06145
8 | 5.740527 | 11.56966
9 | 14.3548 | 6.751779
9 | 13.58092 | 7.886841
9 | 12.79033 | 7.129109
9 | 12.7101 | 15.81236
10 | 26.17999 | 14.99656
10 | 26.83149 | 14.24598
10 | 27.8948 | 14.13514
10 | 28.43241 | 27.82985
11 | 23.0587 | 28.46921
11 | 25.85344 | 29.56547
11 | 21.8335 | 30.11816
11 | 23.58188 | 25.53603
12 | 20.85917 | 24.80871
12 | 19.79551 | 27.58283
12 | 18.26815 | 23.63563
12 | 17.53086 | 22.50093
13 | 26.71401 | 21.32471
13 | 25.06893 | 19.78197
13 | 26.88921 | 19.07373
13 | 29.0057 | 28.27654
14 | 24.31433 | 26.71574
14 | 26.30656 | 28.53323
14 | 25.3742 | 30.60925
14 | 25.21781 | 25.88954
15 | 19.4631 | 28.0484
15 | 20.74926 | 27.04804
15 | 20.49025 | 26.87934
15 | 19.15036 | 20.97539
16 | 23.09329 | 22.36086
16 | 20.59965 | 22.1054
16 | 22.0344 | 20.74179
16 | 19.90989 | 24.68023
17 | 21.57673 | 22.15779
17 | 18.43942 | 23.62654
17 | 19.85728 | 21.33889
17 | 21.55482 | 23.1585
18 | 23.84812 | 20.00853
18 | 23.06353 | 21.42168
18 | 23.6892 | 23.13822
18 | 21.74607 | 25.56191
19 | 13.30793 | 24.72811
19 | 12.34047 | 25.34194
19 | 14.35626 | 23.39781
19 | 13.34345 | 14.70273
20 | 10.20243 | 13.72518
20 | 9.37587 | 15.80899
20 | 10.40351 | 14.77442
20 | 11.24239 | 11.72426
21 | 12.09209 | 10.89356
21 | 11.74859 | 11.92684
21 | 10.52826 | 12.79235
21 | 9.87662 | 13.54866
22 | 16.99377 | 13.15799
22 | 15.97033 | 11.83204
22 | 16.21273 | 11.28529
22 | 15.95545 | 18.53977
23 | 10.16317 | 17.40081
23 | 10.43104 | 17.69061
23 | 10.90691 | 17.41376
23 | 11.19668 | 11.63542
24 | 8.295537 | 11.89988
24 | 8.498344 | 12.3528
24 | 9.20548 | 12.67173
24 | 5.040584 | 9.811334
25 | 7.745454 | 10.02019
25 | 7.490495 | 10.72828
25 | 8.295753 | 6.42058
25 | 8.09357 | 9.160408
26 | 13.06665 | 8.957577
26 | 13.34294 | 9.804221
26 | 11.29135 | 9.556124
26 | 13.00625 | 14.47562
27 | 10.5746 | 14.80001
27 | 11.62216 | 12.69102
27 | 11.44538 | 14.37928
27 | 11.02064 | 12.04137
28 | 20.84704 | 13.11143
28 | 20.2709 | 12.88536
28 | 21.73701 | 12.46106
28 | 22.47535 | 22.4487
29 | 20.22862 | 21.84987
29 | 18.367287 | 23.35839
29 | 19.78444 | 24.08153
29 | 19.46011 | 21.98728
30 | 29.40043 | 20.03694
30 | 28.63362 | 21.46086
30 | 29.50444 | 18.0102
30 | 30.06324 | 35.48198
31 | 31.67341 | 30.26205
31 | 30.61892 | 31.10055
31 | 31.079625 | 31.70204
31 | 30.3102 | 33.25597
32 | 14.6473709 | 32.14293
32 | 17.46152 | 32.5821458
32 | 17.63313 | 31.89218
32 | 17.91227 | 16.1503417
33 | 28.06643 | 18.94123
33 | 25.55872 | 19.20365
33 | 25.758287 | 19.44709
33 | 24.824 | 29.734338
34 | 39.57992 | 27.27019
34 | 41.2157 | 27.43483
34 | 40.44453 | 26.49917
34 | 39.26155 | 41.30784
35 | 26.12665 | 43.03343
35 | 24.46373 | 42.20556
35 | 24.87402 | 41.0006125
35 | 26.74775 | 27.88353
36 | 19.87321 | 26.34904
36 | 21.34938 | 26.72302
36 | 20.79158 | 28.59322
36 | 21.31701 | 21.38994
37 | 18.88847 | 22.88344
37 | 18.93902 | 22.34934
37 | 19.42259 | 22.86139
37 | 19.44631 | 20.38843
38 | 30.27275 | 20.44826
38 | 28.1444 | 20.96597
38 | 27.27268 | 20.99631
38 | 26.87412 | 31.95971
39 | 14.1187375 | 29.84457
39 | 13.80402 | 29.02258
39 | 13.17917 | 28.60401
39 | 14.03859 | 15.6198333
40 | 34.6877 | 15.3241
40 | 31.87001 | 14.64389
40 | 35.2319 | 15.50522
40 | 31.30031 | 36.26711
41 | 22.75839 | 33.43386
41 | 22.04124 | 36.75728
41 | 24.52206 | 32.89372
41 | 27.25436 | 24.55377
42 | 12.09537 | 23.81931
42 | 13.94994 | 26.39603
42 | 12.64482 | 29.2388
42 | 11.89688 | 13.70572
43 | 11.97221 | 15.52695
43 | 10.81981 | 14.18145
43 | 10.2489375 | 13.62399
43 | 10.2382792 | 13.48875
44 | 16.13154 | 7.83558 | 17718781390430800
44 | 14.64165 | 11.7502333 | 1612468174427190 | 77 | 1 | Grid | 250 | 10 | 0.1 | 32.12208 | 1286.113 | 0.03088543 | 0.03375132
44 | 14.98091 | 11.7409542 | 1646170652870160 | 77 | 2 | Grid | 250 | 10 | 0.1 | 33.75657 | 1275.929 | 0.02703617 | 0.02517818
44 | 16.70327 | 17.71878 | 1839019137254900 | 77 | 3 | Grid | 250 | 10 | 0.1 | 33.16333 | 1483.394 | 0.02760493 | 0.02906806
45 | 28.50733 | 16.12468 |  | 77 | 4 | Grid | 250 | 10 | 0.1 | 32.4805 | 1348.479 | 0.02605955 | 0.03346332
45 | 26.76322 | 16.46171
45 | 29.5573 | 18.39019 |  | 34 | 1 | Lines | 270 | 100 | 0.4 | 34.4147375 | 1379.398 | 0.02905567 | 0.1573248
45 | 27.139 | 30.16204 |  | 34 | 2 | Lines | 270 | 100 | 0.4 | 34.1266 | 1312.576 | 0.03127804 | 0.06669124
46 | 31.44966 | 28.4319 |  | 34 | 3 | Lines | 270 | 100 | 0.4 | 34.580075 | 1371.072 | 0.0301307 | 0.1990436
46 | 34.09102 | 31.2245 |  | 34 | 4 | Lines | 270 | 100 | 0.4 | 33.9219834 | 1329.85 | 0.03111805 | 0.082799
46 | 30.15776 | 28.80714
46 | 30.10019 | 28.09091
47 | 9.796824 | 36.27242 |  | 74 | 1 | Cubic | 250 | 50 | 0.2 | 13.05106 | 802.4224 | 0.02069913 | 0.02142036
47 | 10.20883 | 32.26115 |  | 74 | 2 | Cubic | 250 | 50 | 0.2 | 14.10119 | 798.5651 | 0.02253905 | 0.02442842
47 | 10.09881 | 32.26895 |  | 74 | 3 | Cubic | 250 | 50 | 0.2 | 14.99625 | 878.1173 | 0.02284694 | 0.02457591
47 | 10.03482 | 11.41053 |  | 74 | 4 | Cubic | 250 | 50 | 0.2 | 14.50743 | 860.5208 | 0.02151493 | 0.02383131
48 | 24.56007 | 11.76694
48 | 27.26429 | 11.6577
48 | 27.08135 | 26.30828
48 | 26.01209 | 29.07669
49 | 25.27014 | 28.99556
49 | 26.66398 | 27.87918
49 | 24.92341 | 26.8387
49 | 28.404537 | 20.26727
50 | 19.59838 | 26.51566
50 | 19.32484 | 30.07515
50 | 18.12343 | 21.21603
50 | 18.56516 | 20.90168
51 | 20.77411 | 19.63975
51 | 20.06098 | 20.09869
51 | 20.1881 | 22.42704
51 | 19.72921 | 21.68063
52 | 13.08558 | 18.90391
52 | 12.03882 | 21.27902
52 | 12.31842 | 14.55517
52 | 11.8308666 | 13.50528
53 | 24.48299 | 19.95986
53 | 23.27161 | 13.3333083
53 | 24.24174 | 26.31806
53 | 22.44512 | 25.0379
54 | 25.11846 | 26.07486
54 | 24.63772 | 24.23331
54 | 25.43838 | 30.0708
54 | 25.27927 | 26.39569
55 | 15.46457 | 27.19429
55 | 16.84749 | 26.95102
55 | 16.0019 | 17.00423
55 | 14.68322 | 18.43835
56 | 25.15599 | 17.48309
56 | 25.5172952 | 16.1617
56 | 24.92255 | 26.98371
56 | 23.18765 | 27.23371
57 | 15.4817375 | 26.51368
57 | 16.24776 | 25.0339
57 | 13.25448 | 16.9826042
57 | 13.7003 | 17.76382
58 | 32.73011 | 14.68372
58 | 36.38429 | 15.07821
58 | 34.66902 | 34.29931
58 | 34.59447 | 38.30381
59 | 18.5085583 | 36.33223
59 | 20.93869 | 20.0111083
59 | 19.61381 | 22.60682
59 | 18.88882 | 21.19667
60 | 18.25133 | 20.43014
60 | 18.06584 | 19.76734
60 | 17.97429 | 19.58424
60 | 17.36955 | 19.48773
61 | 16.86373 | 18.88216
61 | 16.84965 | 19.86732
61 | 16.9807 | 18.434386
61 | 16.76082 | 18.56205
62 | 22.3293916 | 18.29947
62 | 22.9231333 | 23.8316583
62 | 22.52865 | 24.4239333
62 | 22.33341 | 27.95666
63 | 23.52232 | 23.8796
63 | 25.76783 | 25.27928
63 | 22.79267 | 27.52599
63 | 24.02761 | 24.50524
64 | 22.92883 | 29.22858
64 | 23.37716 | 24.61131
64 | 23.38101 | 25.12164
64 | 23.83705 | 22.971
65 | 23.57811 | 25.5823
65 | 23.0290083 | 25.16229
65 | 24.33529 | 24.5300208
65 | 23.66875 | 4.638391
66 | 34.15725 | 25.28263
66 | 33.65945 | 35.86691
66 | 34.74165 | 35.32892
66 | 36.98578 | 36.4163
67 | 17.98689 | 38.69604
67 | 18.28875 | 19.60948
67 | 18.01311 | 17.05559
67 | 18.86625 | 19.66631
68 | 30.9751958 | 20.51761
68 | 29.65298 | 32.4775
68 | 29.3761333 | 31.19226
68 | 29.0474417 | 30.8771625
69 | 18.48521 | 30.5518292
69 | 18.06189 | 20.1538
69 | 17.94707 | 19.67472
69 | 16.12288 | 19.51937
70 | 14.3758 | 17.65835
70 | 14.1915834 | 15.8774333
70 | 14.4304417 | 15.6934667
70 | 14.33261 | 15.9322292
71 | 20.63092 | 14.8151
71 | 21.7123 | 22.18601
71 | 23.52764 | 22.70271
71 | 20.97834 | 25.20225
72 | 11.5680417 | 22.60076
72 | 14.92616 | 13.0680917
72 | 14.3821583 | 16.51221
72 | 10.9430334 | 15.8882833
73 | 37.02517 | 12.4437917
73 | 37.75352 | 38.75312
73 | 34.01851 | 39.51981
73 | 37.83034 | 35.67554
74 | 13.05106 | 39.54367
74 | 14.10119 | 14.58704
74 | 14.99625 | 15.61732
74 | 14.50743 | 16.56015
75 | 15.508551 | 16.01635
75 | 14.99453 | 17.17753
75 | 14.91165 | 16.60293
75 | 14.23187 | 13.77013
76 | 21.34556 | 33.22891
76 | 22.81869 | 24.54954
76 | 24.42271 | 26.14466
76 | 19.57164 | 21.21787
77 | 32.12208 | 34.13413
77 | 33.75657 | 25.70273
77 | 33.16333 | 35.26587
77 | 32.4805 | 34.44276
78 | 17.49803 | 19.08836
78 | 17.54994 | 19.09851
78 | 18.21824 | 19.74204
78 | 17.1667583 | 18.6675375
79 | 17.7443625 | 19.245375
79 | 19.12175 | 20.71138
79 | 18.96762 | 20.54931
79 | 18.51041 | 20.10983
80 | 31.67927 | 33.32032
80 | 36.36753 | 38.12464
80 | 36.93825 | 38.62275
80 | 35.90782 | 37.60133
81 | 10.254925 | 11.7558042
81 | 10.7907667 | 12.2964417
81 | 11.06677 | 12.61845
81 | 12.782 | 14.29729